## Sheet1
Bolt Torque Calculators |  |  |  |  | Autus International
Bolt Diameter (D) |  |  | Inches (0.000)
Thread (T.P.I.) |  |  | Threaded per inch
Yield Strength (Sy) |  |  | P.S.I.
Joint Type (P)
Nut Factor (K)
83.4174
| 0 | lbf/ft
Stress Area (As) in² | Bolt Torque (T) |  | Nut Factor (K) |  | Joint Type (P)
D & T.P.I. | 0 | ozf / in | As received, Alloy or Mild Steel | 0.2 | Shear | 0.1 ~ 0.02
| 0 | lbf / in | As received, Stainless Steel | 0.3 | Tension (Gasket) | 0.35 ~ 0.4
| 0 | lbf / ft | Cadmium plate (dry) | 0.2 | Tension (No Gasket) | 0.5 ~ 0.6
| 0 | N / m | Zinc coating (Hot-Dip Galvanized) | 0.3 | Vibration | 0.7 or more
| 0 | cN / m | Moly paste 700F | 0.067 | Bolt Stretch measured | 0.85 ~ 0.95
| 0 | mN / m | Anti-seize HD 2400F | 0.085 | Structural Shear | 1.0 or more
| 0 | gf / cm | Copper anti-seize 1800F | 0.1
| 0 | kgf / cm | Copper-Graphite anti-seize 1800F | 0.1
| 0 | kgf / m | Nickel andti-seize 2600F | 0.11
|  |  | API SA2 | 0.117
|  |  | Machine oil | 0.15
Calculator Tables |  |  | Yield Strength (Sy)
|  |  | Sy (Imperial) | P.S.I. | Sy (Metric) | P.S.I.
Diameter (mm.) |  | inch | A193 Gr. B5 (4" & under) | 80000 | Class 3.6 | 25602
Pitch (mm.) |  | T.P.I. | A193 Gr. B6 (4" & under) | 85000 | Class 4.6 | 34136
Sy Conversion Tables to P.S.I. |  |  | A193 Gr. B6X (4" & under) | 70000 | Class 4.8 | 45515
|  |  | A193 Gr. B7 (2.1/2" & under) | 105000 | Class 5.6 | 42670
N/m² = Pa |  | P.S.I. | A193 Gr. B7 (over 2.1/2" to 4") | 95000 | Class 5.8 | 56893
N/mm² = MPa |  | P.S.I. | A193 Gr. B7 (4" to 7") | 75000 | Class 6.8 | 68272
Bar |  | P.S.I. | A193 Gr. B7M (2.1/2" & under) | 80000 | Class 8.8 | 91030
Atm = kgf/cm² |  | P.S.I. | A193 Gr. B7M (over 2.1/2" to 4") | 80000 | Class 9.8 | 102408
kgf/mm² |  | P.S.I. | A193 Gr. B7M (4" to 7") | 75000 | Class 10.9 | 128010
KSI |  | P.S.I. | A193 Gr. B16 (2.1/2" & under) | 105000 | Class 12.9 | 153612
|  |  | A193 Gr. B16 (over 2.1/2" to 4") | 95000 | JIS B1186 F10T | 127800
|  |  | A193 Gr. B16 (4" to 7") | 85000 | JIS B1186 F11T | 134900
| ===> for fill in data |  | A193 Gr. B8, B8C, B8M, B8T Class 1 | 30000
A193 Gr. B8, B8C, B8T Class 2
|  |  | (3/4" or 20 mm. and under) | 100000
|  |  | (3/4" to 1" or 20 to 25 mm.) | 80000
|  |  | (1" to 1.1/4" or 25.4 to 34.6 mm.) | 65000
|  |  | (1.1/4" to 1.1/2" or 32 to 40 mm.) | 50000
A193 Gr. B8M, B8MN Class 2
|  |  | (3/4" or 20 mm. and under) | 95000
|  |  | (3/4" to 1" or 20 to 25 mm.) | 80000
|  |  | (1" to 1.1/4" or 25.4 to 34.6 mm.) | 65000
|  |  | (1.1/4" to 1.1/2" or 32 to 40 mm.) | 50000
|  |  | ASTM A307 | 46860
|  |  | ASTM A325 | 79520
|  |  | ASTM A490 | 129220